## Charge Calculator
Mass of active material |  | 5.632 | mg
| at x = | 1
Molecular weight of active material (at x = 0) : |  | 225.939 | g/mol
Atomic weight of intercalated ion : |  | 6.941 | g/mol
Acquisition started at : x0 = |  | 1
Number of e- transfered per intercalated ion |  | 1
for dx = 1, dQ = |  | 0.6481705 | mA·h

## Mass Calculator
A | t | B | u | C | v | D | w | E | x | F | y | G | z | Molar Mass (g/mol) | mole fraction (mmol) | mass (mg)
Co | 1 | C | 1 | O | 3 | [8 empty] | 118.9421 | 5 | 594.7105
Na | 1 | H | 1 | C | 1 | O | 3 | [6 empty] | 84.00661 | 5 | 420.03305
Na | 1 | F | 1 | [10 empty] | 41.9881732 | 5 | 209.940866
N | 1 | H | 4 | H | 2 | P | 1 | O | 4 |  |  |  |  | 115.025741 | 5 | 575.128705
Na | 2 | Co | 1 | P | 1 | O | 4 | F | 1 |  |  |  |  | 218.8825042 | 5 | 1094.412521
Li | 3 | Cr | 2 | P | 3 | O | 12 | [6 empty] | 409.729283
Li | 1 | Cr | 1 | P | 2 | O | 7 | [6 empty] | 232.880422
Li | 0 | Ni | 0.8 | Co | 0.15 | Al | 0.05 | O | 2 |  |  |  |  | 89.1425769
Li | 2 | Ni | 3 | P | 4 | O | 14 | [6 empty] | 537.848844
Sn | 1 | Cl | 4 | [10 empty] | 260.5208 | 2 | 521.0416
Na | 1 | O | 1 | H | 1 | [8 empty] | 39.99711 | 14 | 559.95954
Sn | 1 | O | 2 | [10 empty] | 150.7088 | 2 | 301.4176

## Density Calculator
Compound | Mw | Z | a | b | c | α | β | γ | Cell volume [Å3] | Density [g/cm3]
LiFePO4 | 157.757361 | 4 | 10.4008 | 6.0523 | 4.7325 | 90 | 90 | 90 | 297.905 | 3.517393
Li2Ni3(P2O7)2 | 537.848844 | 4 | 5.1733 | 13.1797 | 16.1108 | 90 | 90 | 90 | 1098.475 | 3.252213

## Cathode Films
Pellet / pellet on aluminum net
| Dichte [g/cm3] | Schüttdichte [g/cm3] | Massenanteil an Gesamtmasse [%] | Volumenanteil (trocken) [%] | Masse | Einheit | Volumen | Einheit
cathode material | 3.5 |  | 80 | 68.21631 | 40 | mg | 0.3516484 | ml
superS carbon black | 2 | 0.16 | 10 | 14.92232 | 5 | mg | 0.07692308 | ml
Binder (PVDF-HFP) | 1.77 | 1.77 | 10 | 16.86138 | 5 | mg | 0.08691873 | ml
Free standing film
| Density [g/cm3] | Bulk Density [g/cm3] | Mass fraction of electrode mass [%] | Volume fraction (dry) [%] | Mass | Unit | Volume | Unit
cathode material | 3.5 |  | 65 | 24.50349 | 1000 | mg | 0.2857143 | ml
superS carbon black | 2 |  | 10 | 6.597093 | 153.8462 | mg | 0.07692308 | ml
Binder (PVDF-HFP) | 1.77 |  | 25 | 18.63586 | 384.6154 | mg | 0.2172968 | ml
Dibutyl-Phtalat (DBP) | 1.05 |  | 40 | 50.26356 | 615.3846 | mg | 0.5860806 | ml
Acetone | 0.79 |  | 200 |  | 3076.923 | mg | 3.894839 | ml
Free standing film (high amount of binder)
| Density [g/cm3] | Bulk Density [g/cm3] | Mass fraction of electrode mass [%] | Volume fraction (dry) [%] | Mass | Unit | Volume | Unit
cathode material | 3.5 |  | 7 | 2.638837 | 25 | mg | 0.03076923 | ml
superS carbon black | 2 |  | 25 | 16.49273 | 89.28571 | mg | 0.1923077 | ml
Binder (PVDF-HFP) | 1.77 |  | 68 | 50.68953 | 242.8571 | mg | 0.5910474 | ml
Dibutyl-Phtalat (DBP) | 1.05 |  | 68 | 85.44806 | 242.8571 | mg | 0.996337 | ml
Acetone | 0.79 |  | 200 |  | 714.2857 | ml | 3.894839 | ml
Film on aluminum foil
| Density [g/cm3] | Bulk Density [g/cm3] | Ratio related to active material | Volume fraction (dry) [%] | Mass | Unit | Volume | Unit
cathode material | 3.5 |  |  |  | 500 | mg |  | mg
superS carbon black | 2 |  | 0.1 |  | 50 | mg |  | mg
PVDF disolved in NMP (10%) | 0.105 |  | 1 |  | 500 | mg |  | mg
NMP (N-Methyl-2-pyrrolidon) | 1.03 |  | 1.6 |  | 800 | mg |  | mg

## AtomicMass
H | 1.00794
He | 4.002602
Li | 6.941
Be | 9.012182
B | 10.811
C | 12.0107
N | 14.00674
O | 15.9994
F | 18.9984032
Ne | 20.1797
Na | 22.98977
Mg | 24.305
Al | 26.981538
Si | 28.0855
P | 30.973761
S | 32.066
Cl | 35.4527
Ar | 39.948
K | 39.0983
Ca | 40.078
Sc | 44.95591
Ti | 47.867
V | 50.9415
Cr | 51.9961
Mn | 54.938049
Fe | 55.845
Co | 58.9332
Ni | 58.6934
Cu | 63.546
Zn | 65.39
Ga | 69.723
Ge | 72.61
As | 74.9216
Se | 78.96
Br | 79.904
Kr | 83.8
Rb | 85.4678
Sr | 87.62
Y | 88.90585
Zr | 91.224
Nb | 92.90638
Mo | 95.94
Tc | 97.9072 | *
Ru | 101.07
Rh | 102.9055
Pd | 106.42
Ag | 107.8682
Cd | 112.411
In | 114.818
Sn | 118.71
Sb | 121.76
Te | 127.6
I | 126.90447
Xe | 131.29
Cs | 132.90545
Ba | 137.327
La | 138.9055
Ce | 140.116
Pr | 140.90765
Nd | 144.24
Pm | 145 | *
Sm | 150.36
Eu | 151.964
Gd | 157.25
Tb | 158.92534
Dy | 162.5
Ho | 164.93032
Er | 167.26
Tm | 168.93421
Yb | 173.04
Lu | 174.967
Hf | 178.49
Ta | 180.9479
W | 183.84
Re | 186.207
Os | 190.23
Ir | 192.217
Pt | 195.078
Au | 196.96655
Hg | 200.59
Tl | 204.3833
Pb | 207.2
Bi | 208.98038
Po | 208.9824 | *
At | 209.9871 | *
Rn | 222.0176 | *
Fr | 223.0197 | *
Ra | 226.0254 | *
Ac | 227.0278 | *
Th | 232.0381
Pa | 231.03588
U | 238.0289
Np | 237.0482 | *
Pu | 244.0642 | *
Am | 243.0614 | *
Cm | 247.0703 | *
Bk | 247.0703 | *
Cf | 251.0796 | *
Es | 252.083 | *
Fm | 257.0951 | *
Md | 258.1 | *
No | 259.1009 | *
Lr | 262.11 | *
Rf | 261.11 | *
Db | 262.114 | *
Sg | 263.118 | *
Bh | 262.12 | *
Hs | 270 | *
Mt | 268 | *
Uun | 269 | *
Uuu | 272 | *
Uub | 277 | *